## Récapitulatif
| ANALYSE SENSORIELLE | [12 empty] | RHÉOLOGIE | [20 empty] | TEXTURE
| Dans le contenant |  |  | Prise en main |  | Application |  | Rendu immédiat |  | Rendu 1 min |  |  |  | Flow | [11 empty] | Sweep | [8 empty] | Extrusion |  |  |  | Pénétration
| Fluid | Softness | Adherence | High peak | Slippery | Spreading | No visual residue | Greasy | Sticky | No visual residue 1min | Smooth | Greasy 1min | Sticky 1min | n1 | η1000 | n1000 | σ0.01 | σ1 | σ1000 | sigma 0,01 | sigma1 | sigma1000 | Yield stress | k | n2 | G1 | G2 | tanD | Gamma DL | Sigma DL | Sigma crossover | Gamma crossover | 10s | 60s | Firmness | Cohesiveness | Consistency | Viscosity index | Fmax | Fmin | Aplus | Aminus
101 | 0 | 6 | 6.9 | 4.6 | 7.3 | 6.6 | 5.6 | 5.1 | 5.4 | 6.6 | 5.9 | 4.1 | 4.1 | 3484.7 | 0.314 | 0.314 | 34.80167 | 55.806 | 315.37 | 34.80167 | 55.806 | 315.37 | 44.58 | 11.573 | 0.45 | 331.51 | 46.852 | 0.142 | 3.235 | 9.834 | 65.475 | 82.496 | 0 | 101.05 | 2.58 | -1.993 | 48.978 | 28.783 | 7.382 | -3.608 | 54.167 | -27.201
102 | 0 | 4.2 | 7.7 | 8.2 | 4.7 | 3.9 | 6.3 | 5.7 | 6.2 | 7.2 | 5.1 | 4.3 | 4.1 | 5476.25 | 0.571 | 0.571 | 55.91667 | 76.27067 | 370.0833 | 55.91667 | 76.27067 | 370.0833 | 66.401 | 7.001 | 0.595 | 4148.25 | 1090.05 | 0.263 | 0.554 | 22.68 | 93.995 | 51.992 | 48.05 | 61.7 | 4.947 | -4.21 | 96.219 | 61.941 | 21.112 | -9.127 | 143.248 | -68.125
103 | 0 | 5.8 | 5.9 | 3.1 | 5.8 | 6.3 | 5.8 | 5.4 | 5.3 | 7.3 | 6 | 4 | 4.1 | 3339.15 | 0.386 | 0.386 | 79.25967 | 98.82667 | 423.5733 | 79.25967 | 98.82667 | 423.5733 | 31.343 | 25.521 | 0.358 | 336.575 | 43.913 | 0.13 | 4.235 | 14.031 | 77.145 | 67.046 | 93.7 | 105.2 | 2.907 | -2.363 | 61.237 | 35.213 | 8.129 | -3.29 | 59.67 | -24.241
104 | 0 | 5.9 | 5.8 | 9.1 | 6.7 | 6.5 | 6 | 5.2 | 6.6 | 7.2 | 3.1 | 4.2 | 6.1 | 3479.5 | 0.414 | 0.414 | 101.4897 | 120.34 | 477.6733 | 101.4897 | 120.34 | 477.6733 | 68.596 | 11.397 | 0.502 | 345.125 | 64.561 | 0.187 | 3.91 | 12.547 | 103.2 | 111.715 | 50.9 | 69.45 | 4.737 | -3.317 | 91.169 | 44.001 | 14.974 | -3.069 | 108.638 | -17.844
105 | 0 | 5.2 | 8 | 3.4 | 6.1 | 6.2 | 7 | 4.1 | 3.2 | 8.3 | 5.8 | 2.8 | 1.9 | 833.14 | 0.322 | 0.322 | 80.06067 | 100.2737 | 447.0833 | 80.06067 | 100.2737 | 447.0833 | 9.804 | 4.85 | 0.876 | 3111.9 | 873.48 | 0.281 | 0.069 | 1.991 | 84.785 | 42.296 | 0 | 23.85 | 4.81 | -3.797 | 90.253 | 51.378 | 19.131 | -8.726 | 143.286 | -56.202
106 | 0 | 3.6 | 7.8 | 8.2 | 3.5 | 3.3 | 6 | 6.4 | 6.1 | 6.6 | 5.5 | 5.2 | 4.1 | 1532.75 | 0.504 | 0.504 | 56.07433 | 78.012 | 417.5733 | 56.07433 | 78.012 | 417.5733 | 28.992 | 9.383 | 0.506 | 2111.25 | 481.785 | 0.229 | 0.818 | 16.724 | 77.345 | 32.35 | 20.5 | 32.35 | 4.013 | -3.54 | 83.656 | 52.393 | 17.642 | -8.073 | 133.194 | -58.288
107 | 0.2 | 3.7 | 3.7 | 3.5 | 5.1 | 5.8 | 5.7 | 4.6 | 4.9 | 7.6 | 5.5 | 3.3 | 3.5 | 7349.25 | 0.502 | 0.502 | 33.249 | 57.34767 | 385.7267 | 33.249 | 57.34767 | 385.7267 | 99.128 | 23.098 | 0.395 | 1179 | 114.445 | 0.097 | 2.89 | 32.19 | 159 | 58.181 | 0 | 83.6 | 5.387 | -4.65 | 109.177 | 72.323 | 15.95 | -8.551 | 111.359 | -64.669
108 | 0 | 3 | 8 | 6 | 4 | 4 | 4 | 7 | 8 | 4 | 4 | 7 | 7 | 772.655 | 0.33 | 0.33 | 33.80567 | 65.132 | 397.8867 | 33.80567 | 65.132 | 397.8867 | 23.338 | 2.272 | 0.683 | 3078.9 | 738.19 | 0.24 | 0.44 | 12.925 | 57.035 | 33.336 | 13.65 | 24.25 | 3.503 | -2.92 | 72.104 | 40.771 | 13.014 | -5.994 | 91.56 | -44.262
109 | 5 | 7 | 8.5 | 7 | 6 | 5 | 3 | 3 | 6 | 2 | 7 | 8 | 6 | 55.808 | 0.492 | 0.492 | 34.18267 | 72.34867 | 404.49 | 34.18267 | 72.34867 | 404.49 | 0.402 | 5.537 | 0.665 | 39.654 | 27.792 | 0.701 | 1.615 | 0.721 | 2.386 | 7.058 | 85.45 | 83.75 | 0.69 | -0.455 | 12.882 | 8.35 | 1.751 | -0.776 | 19.751 | -6.026
110 | 0 | 5.7 | 8.2 | 9.1 | 6.5 | 6.9 | 4.6 | 5.2 | 6.3 | 6 | 6.4 | 4.8 | 5.6 | 2298.15 | 0.192 | 0.192 | 34.76467 | 77.34967 | 415.67 | 34.76467 | 77.34967 | 415.67 | 27.05 | 4.02 | 0.555 | 676.67 | 186.215 | 0.275 | 1.28 | 7.6 | 33.345 | 43.428 | 0 | 43.65 | 1.903 | -1.49 | 39.368 | 22.577 | 7.086 | -3.036 | 50.679 | -23.734
111 | 0 | 5 | 6 | 4.5 | 8 | 7 | 6 | 3 | 3 | 9 | 8 | 3 | 2 | 824.65 | 0.205 | 0.205 | 43.36733 | 70.942 | 368.1067 | 43.36733 | 70.942 | 368.1067 | 35.156 | 1.559 | 0.644 | 1384.55 | 349.625 | 0.253 | 0.854 | 10.826 | 50.44 | 34.247 | 20.6 | 38.4 | 2.477 | -1.967 | 52.082 | 30.425 | 10.882 | -4.344 | 75.669 | -33.257
112 | 0.3 | 5.6 | 8.7 | 8.3 | 5.2 | 4.5 | 3.4 | 6 | 6.1 | 4.9 | 5.4 | 5.7 | 5.5 | 1219.35 | 0.217 | 0.217 | 53.75633 | 61.56567 | 311.5067 | 53.75633 | 61.56567 | 311.5067 | 15.22 | 8.04 | 0.446 | 976.5 | 436.965 | 0.448 | 0.951 | 8.89 | 63.16 | 42.54 | 12.4 | 22.9 | 4.453 | -3.36 | 89.652 | 46.76 | 16.68 | -5.829 | 118.862 | -42.265
113 | 0 | 2.4 | 4.8 | 5.3 | 4.7 | 5.3 | 8.5 | 4.5 | 3.3 | 9.2 | 6.2 | 3.2 | 1.6 | 3415.95 | 0.761 | 0.761 | 64.48633 | 58.56767 | 244.1433 | 64.48633 | 58.56767 | 244.1433 | 89.974 | 16.676 | 0.536 | 4151.5 | 1106.9 | 0.267 | 0.814 | 31.515 | 112.65 | 8.955 | 49.1 | 70.15 | 7.363 | -6.137 | 153.86 | 100.207 | 32.517 | -11.043 | 235.326 | -79.501